## FCDATALSU
I (A/cm2) 160 | E (V) 160 | I (A/cm2) 180 | E (V) 180 | I (A/cm2) 200 | E (V) 200 |  |  | I_CO(A/cm2)220 | E_CO(V)220 | I (A/cm2) 220 | E (V) 220
0 | 0.6928 | 1e-05 | 0.68216 | 0.0001 | 0.72 | 0.0001 | 0.94805 | 0.00014486 | 0.70773 | 0.00048179 | 0.82343
0.097 | 0.59952 | 0.11251 | 0.58814 | 0.3 | 0.6466 | 0.0001 | 0.94805 | 0.054 | 0.6858 | 0.02408 | 0.78391
0.262 | 0.50409 | 0.285 | 0.49285 | 0.66 | 0.55452 | 0.00048179 | 0.82343 | 0.1 | 0.654 | 0.060818 | 0.74257
0.474 | 0.41026 | 0.494 | 0.39768 | 1.1 | 0.4642 | 0.02408 | 0.78391 | 0.21494 | 0.61103 | 0.12553 | 0.70284
0.704 | 0.31529 | 0.7 | 0.30294 | 1.45 | 0.3719 | 0.060818 | 0.74257 | 0.38 | 0.57 | 0.22696 | 0.66315
0.902 | 0.22006 | 0.878 | 0.20686 |  |  | 0.12553 | 0.70284 | 0.58707 | 0.51055 | 0.37242 | 0.62267
|  | 0.968 | 0.14323 |  |  | 0.20019 | 0.71128 | 0.75 | 0.47 | 0.55476 | 0.58308
[6 empty] | 0.20019 | 0.71128 | 1.0052 | 0.41086 | 0.76794 | 0.5425
[6 empty] | 0.22696 | 0.66315 | 1.125 | 0.38 | 0.993 | 0.50282
[6 empty] | 0.37242 | 0.62267 | 1.2232 | 0.35742 | 1.2228 | 0.4629
[6 empty] | 0.39981 | 0.65935 | 1.3232 | 0.31 | 1.4517 | 0.42231
[6 empty] | 0.39981 | 0.65935 | 1.4232 | 0.28 | 1.6577 | 0.38266
[6 empty] | 0.55476 | 0.58308 |  |  | 1.8356 | 0.34208
[6 empty] | 0.59988 | 0.61721 |  |  | 1.9693 | 0.30233
[6 empty] | 0.59988 | 0.61721 |  |  | 2.0689 | 0.26264
[6 empty] | 0.76794 | 0.5425 |  |  | 2.1583 | 0.22221
[6 empty] | 0.79982 | 0.5753 |  |  | 2.2527 | 0.18267
[6 empty] | 0.79982 | 0.5753
[6 empty] | 0.993 | 0.50282
[6 empty] | 0.99989 | 0.53036
[6 empty] | 0.99989 | 0.53036
[6 empty] | 1.1997 | 0.48633
[6 empty] | 1.1997 | 0.48633
[6 empty] | 1.2228 | 0.4629
[6 empty] | 1.3998 | 0.44387
[6 empty] | 1.3998 | 0.44387
[6 empty] | 1.4517 | 0.42231
[6 empty] | 1.6 | 0.4031
[6 empty] | 1.6 | 0.4031
[6 empty] | 1.6577 | 0.38266
[6 empty] | 1.8 | 0.36572
[6 empty] | 1.8 | 0.36572
[6 empty] | 1.8356 | 0.34208
[6 empty] | 1.9693 | 0.30233
[6 empty] | 2.0004 | 0.3286
[6 empty] | 2.0004 | 0.3286
[6 empty] | 2.0689 | 0.26264
[6 empty] | 2.1583 | 0.22221
[6 empty] | 2.2001 | 0.28405
[6 empty] | 2.2001 | 0.28405
[6 empty] | 2.2527 | 0.18267

## Sheet1
QPPSf | PA_Uptake % (Paper) | PA_Uptake Abs (Paper) | Calculated mass fraction (mH3PO4/mTotal) | PA_Uptake % (Data) | PA_Uptake_abs (Data) | x
0 | 180 | 1.8 | 0.6428571 | 254 | 2.54 | 0.7175141
30 | 264 | 2.64 | 0.7252747 | 247 | 2.47 | 0.7118156
40 | 235 | 2.35 | 0.7014925 | 221 | 2.21 | 0.6884735
50 | 220 | 2.2 | 0.6875 | 258 | 2.58 | 0.7206704
60 | 254 | 2.54 | 0.7175141 | 287 | 2.87 | 0.7416021
100 | 295 | 2.95 | 0.7468354 | 280 | 2.8 | 0.7368421