## Sheet1
QPPSf | T | k | IEC
0 | 25 | 78.03829 | 5.4
0 | 25 | 64 | 5.4
0 | 25 | 56 | 5.4
0 | 100 | 45.48073 | 5.4
0 | 100 | 42 | 5.4
0 | 100 | 54 | 5.4
0 | 120 | 84.84163 | 5.4
0 | 120 | 77 | 5.4
0 | 120 | 78 | 5.4
0 | 140 | 94.96676 | 5.4
0 | 140 | 89 | 5.4
0 | 140 | 93 | 5.4
0 | 160 | 109.3693 | 5.4
0 | 160 | 98 | 5.4
0 | 160 | 106 | 5.4
0 | 180 | 118 | 5.4
0 | 180 | 109 | 5.4
0 | 180 | 116 | 5.4
0 | 200 | 95 | 5.4
0 | 200 | 87 | 5.4
0 | 200 | 95 | 5.4
30 | 25 | 64.71468 | 4.4
30 | 25 | 65 | 4.4
30 | 25 | 66 | 4.4
30 | 100 | 75.64551 | 4.4
30 | 100 | 74 | 4.4
30 | 100 | 75 | 4.4
30 | 120 | 93 | 4.4
30 | 120 | 93 | 4.4
30 | 120 | 94 | 4.4
30 | 140 | 124 | 4.4
30 | 140 | 120 | 4.4
30 | 140 | 122 | 4.4
30 | 160 | 141.4738 | 4.4
30 | 160 | 132 | 4.4
30 | 160 | 131 | 4.4
30 | 180 | 147.4057 | 4.4
30 | 180 | 146 | 4.4
30 | 180 | 148 | 4.4
30 | 200 | 135.3465 | 4.4
30 | 200 | 148 | 4.4
30 | 200 | 152 | 4.4
30 | 220 | 125.8953 | 4.4
30 | 220 | 152 | 4.4
30 | 220 | 145 | 4.4
30 | 240 | 115.8361 | 4.4
30 | 240 | 145 | 4.4
30 | 240 | 135 | 4.4
40 | 25 | 79 | 4.29
40 | 25 | 67 | 4.29
40 | 25 | 78 | 4.29
40 | 100 | 88 | 4.29
40 | 100 | 87 | 4.29
40 | 100 | 64 | 4.29
40 | 120 | 131 | 4.29
40 | 120 | 128 | 4.29
40 | 120 | 98 | 4.29
40 | 140 | 148 | 4.29
40 | 140 | 135 | 4.29
40 | 140 | 120 | 4.29
40 | 160 | 170.6096 | 4.29
40 | 160 | 167 | 4.29
40 | 160 | 135 | 4.29
40 | 180 | 178 | 4.29
40 | 180 | 172 | 4.29
40 | 180 | 146 | 4.29
40 | 200 | 149.4322 | 4.29
40 | 200 | 178 | 4.29
40 | 200 | 154 | 4.29
40 | 220 | 144.7876 | 4.29
40 | 220 | 182 | 4.29
40 | 220 | 172 | 4.29
40 | 240 | 137.3626 | 4.29
40 | 240 | 188 | 4.29
40 | 240 | 182 | 4.29
50 | 25 | 84 | 2.2
50 | 25 | 86.38563 | 2.2
50 | 25 | 78 | 2.2
50 | 100 | 61 | 2.2
50 | 100 | 62.59389 | 2.2
50 | 100 | 66 | 2.2
50 | 120 | 78 | 2.2
50 | 120 | 82.67196 | 2.2
50 | 120 | 76 | 2.2
50 | 140 | 109 | 2.2
50 | 140 | 104.0799 | 2.2
50 | 140 | 102 | 2.2
50 | 160 | 144 | 2.2
50 | 160 | 134.5533 | 2.2
50 | 160 | 138 | 2.2
50 | 180 | 198 | 2.2
50 | 180 | 185.1852 | 2.2
50 | 180 | 192 | 2.2
50 | 200 | 224 | 2.2
50 | 200 | 241.3127 | 2.2
50 | 200 | 243 | 2.2
50 | 220 | 256 | 2.2
50 | 220 | 298.3294 | 2.2
50 | 220 | 256 | 2.2
50 | 240 | 289 | 2.2
50 | 240 | 273.523 | 2.2
50 | 240 | 286 | 2.2
58 | 25 | 43 | 2.8
58 | 25 | 38 | 2.8
58 | 100 | 66 | 2.8
58 | 100 | 59 | 2.8
58 | 120 | 96 | 2.8
58 | 120 | 96 | 2.8
58 | 140 | 120 | 2.8
58 | 140 | 121 | 2.8
58 | 160 | 142 | 2.8
58 | 160 | 142 | 2.8
58 | 180 | 158 | 2.8
58 | 180 | 157 | 2.8
58 | 200 | 162 | 2.8
58 | 200 | 162 | 2.8
58 | 220 | 189 | 2.8
58 | 220 | 188 | 2.8
58 | 240 | 220 | 2.8
58 | 240 | 221 | 2.8
100 | 25 | 60.86674 | 1.7
100 | 25 | 54 | 1.7
100 | 100 | 31.93528 | 1.7
100 | 100 | 33 | 1.7
100 | 120 | 51.76877 | 1.7
100 | 120 | 45 | 1.7
100 | 140 | 83.45078 | 1.7
100 | 140 | 64 | 1.7
100 | 160 | 90.96238 | 1.7
100 | 160 | 89 | 1.7
100 | 180 | 94 | 1.7
100 | 180 | 92 | 1.7
100 | 200 | 98.3 | 1.7
100 | 200 | 101 | 1.7